## Sheet1
cure | Rep | Lap | Temp | Mix
8.6 | I | 1 | 145 | A
20 | I | 2 | 145 | A
19.7 | I | 3 | 145 | A
17 | II | 1 | 145 | A
20.1 | II | 2 | 145 | A
18.3 | II | 3 | 145 | A
18.7 | III | 1 | 145 | A
19.4 | III | 2 | 145 | A
16.8 | III | 3 | 145 | A
18.7 | IV | 1 | 145 | A
20 | IV | 2 | 145 | A
17.1 | IV | 3 | 145 | A
14.5 | I | 1 | 145 | B
18.4 | I | 2 | 145 | B
16.3 | I | 3 | 145 | B
15.8 | II | 1 | 145 | B
18.1 | II | 2 | 145 | B
16.7 | II | 3 | 145 | B
16.5 | III | 1 | 145 | B
16.5 | III | 2 | 145 | B
14.4 | III | 3 | 145 | B
17.6 | IV | 1 | 145 | B
16.7 | IV | 2 | 145 | B
15.2 | IV | 3 | 145 | B
21.1 | I | 1 | 145 | C
22.5 | I | 2 | 145 | C
22.7 | I | 3 | 145 | C
20.8 | II | 1 | 145 | C
22.7 | II | 2 | 145 | C
21.9 | II | 3 | 145 | C
21.8 | III | 1 | 145 | C
21.5 | III | 2 | 145 | C
19.3 | III | 3 | 145 | C
21 | IV | 1 | 145 | C
21.3 | IV | 2 | 145 | C
19.3 | IV | 3 | 145 | C
9.5 | I | 1 | 155 | A
11.4 | I | 2 | 155 | A
9.3 | I | 3 | 155 | A
9.4 | II | 1 | 155 | A
11.5 | II | 2 | 155 | A
10.2 | II | 3 | 155 | A
9.5 | III | 1 | 155 | A
11.4 | III | 2 | 155 | A
9.8 | III | 3 | 155 | A
10 | IV | 1 | 155 | A
11.5 | IV | 2 | 155 | A
9.5 | IV | 3 | 155 | A
7.8 | I | 1 | 155 | B
10.8 | I | 2 | 155 | B
9.1 | I | 3 | 155 | B
8.3 | II | 1 | 155 | B
11.1 | II | 2 | 155 | B
9.2 | II | 3 | 155 | B
8.9 | III | 1 | 155 | B
9.5 | III | 2 | 155 | B
8 | III | 3 | 155 | B
9.1 | IV | 1 | 155 | B
9.7 | IV | 2 | 155 | B
9 | IV | 3 | 155 | B
11.2 | I | 1 | 155 | C
13.3 | I | 2 | 155 | C
11.3 | I | 3 | 155 | C
10 | II | 1 | 155 | C
14 | II | 2 | 155 | C
11 | II | 3 | 155 | C
11.5 | III | 1 | 155 | C
12 | III | 2 | 155 | C
10.9 | III | 3 | 155 | C
11.1 | IV | 1 | 155 | C
11.5 | IV | 2 | 155 | C
11.4 | IV | 3 | 155 | C
5.4 | I | 1 | 165 | A
6.8 | I | 2 | 165 | A
6.7 | I | 3 | 165 | A
5.3 | II | 1 | 165 | A
6.9 | II | 2 | 165 | A
6 | II | 3 | 165 | A
5.7 | III | 1 | 165 | A
6 | III | 2 | 165 | A
5 | III | 3 | 165 | A
5.3 | IV | 1 | 165 | A
5.7 | IV | 2 | 165 | A
4.8 | IV | 3 | 165 | A
5.2 | I | 1 | 165 | B
6 | I | 2 | 165 | B
5.7 | I | 3 | 165 | B
4.9 | II | 1 | 165 | B
6.1 | II | 2 | 165 | B
5.5 | II | 3 | 165 | B
4.3 | III | 1 | 165 | B
5 | III | 2 | 165 | B
4.6 | III | 3 | 165 | B
5.2 | IV | 1 | 165 | B
5.2 | IV | 2 | 165 | B
5.4 | IV | 3 | 165 | B
6.3 | I | 1 | 165 | C
7.7 | I | 2 | 165 | C
6.6 | I | 3 | 165 | C
6.4 | II | 1 | 165 | C
8 | II | 2 | 165 | C
6.5 | II | 3 | 165 | C
5.8 | III | 1 | 165 | C
6.6 | III | 2 | 165 | C
5.9 | III | 3 | 165 | C
5.6 | IV | 1 | 165 | C
6.3 | IV | 2 | 165 | C
5.8 | IV | 3 | 165 | C